## 可回收元素含量、库存数量
外销13组返回钢可回收元素含量、库存数量
序号 | 抚钢组号 | 物资名称 | 物资代码 | 合金钢主要牌号主要元素含量（均值），% | [8 empty] | 重量（吨）
|  |  |  | Cr | Ni | Mo | V | Nb | W | Co | Cu | Fe
|  |  |  | 含量% | 含量% | 含量% | 含量% | 含量% | 含量% | 含量% | 含量% | 含量%
1 | 30组 | Cr2Ni2Mo | A020100346 | 0.77 | 1.77 | 0.25 | 0.01 | 0 | 0.01 | 0 | 0.06 | 95.7496 | 1368
2 | 35组Ni2 | CrNiW | A020100354 | 1.03 | 1.02 | 0.04 | 0.09 | 0 | 0.68 | 0 | 0.06 | 94.779 | 207
3 | 29组 | CrNiMo | A020100358 | 0.85 | 1.6 | 0.24 | 0.01 | 0 | 0.01 | 0 | 0.09 | 95.633 | 2105
4 | 81组 | CrNiMo | A020100361 | 1.26 | 4.1 | 0.24 | 0.01 | 0.006 | 0.01 | 0.04 | 0.07 | 93.102 | 1022
5 | 93组Ni1 | Cr12NiWMoV | A020100464 | 10 | 1 | 1 | 0.3 | 0 | 1.05 | 0 | 0 | 85.52 | 481
6 | 新93组Ni1 | 93Ni1 | A020101369 | 10 | 1 | 1 | 0.3 | 0 | 1.05 | 0 | 0 | 85.52 | 1232
7 | 93组Ni2 | Cr12NiWMoV | A020100465 | 11.2 | 2.55 | 1.1 | 0.25 | 0.27 | 1.5 | 0.04 | 0.1 | 81.765 | 826
8 | 新93组Ni2 | 93Ni2 | A020101370 | 11.2 | 2.55 | 1.1 | 0.25 | 0.27 | 1.5 | 0.04 | 0.1 | 81.765 | 326
9 | 69组 | Cr18Ni13W2 | A020100479 | 13.8119 | 13.7731 | 0.33361 | 0.0575 | 0 | 2.295 | 0 | 0.041111 | 68.2414 | 395
10 | 三炼铁洗-1 | 铁洗锭 | A020101334 | 1.26 | 4.1 | 0.24 | 0.01 | 0.006 | 0.01 | 0.04 | 0.07 | 93.102 | 50
1 | 三炼铁洗-3 | 铁洗锭 | A020101334 | 0.85 | 1.6 | 0.24 | 0.01 | 0 | 0.01 | 0 | 0.09 | 95.633 | 225
12 | 三炼铁洗-8 | 铁洗锭 | A020101334 | 0.55 | 0.56 | 0.21 | 0.005 | 0 | 0.01 | 0 | 0.05 | 97.131 | 950
13 | 三炼铁洗-含钴 | 铁洗锭 | A020101334 | 2.45 | 2.79 | 0.24 | 0.03 | 0.02 | 0.28 | 1.05 | 0.06 | 92.112 | 100
备注：1、钢种元素含量由物资管理处提供；2、废钢、铁合金价格按5月8日供应处提供采购价格；3、合金元素价格按品位及铁合金预算价格计算求得；4、可回收元素价值、库存成本为不含税单位成本，计量单位元/吨。
制表人：